## Sheet1
trial_index | Drug_MW | Drug_LogP | Drug_TPSA | Drug | SL_1 | SL_2 | SL_3 | LL_1 | LL_2 | LL_3 | P_1 | P_2 | P_3 | S_1 | S_2 | S_3 | Water | Solu | Solu_STD | Size | Size_STD | PDI | PDI_STD | Complexity | Complexity_STD
96 | 354 | 3.91 | 67 | 0.261 | 0.002 | 0 | 0.006 | 0 | 0.261 | 0 | 0 | 0.208 | 0.261 | 0 | 0.262 | 0.388 | 0.35
97 | 354 | 3.91 | 67 | 0.181 | 0 | 0 | 0 | 0.236 | 0.236 | 0 | 0.082 | 0.211 | 0.053 | 0 | 1 | 0 | 0
98 | 354 | 3.91 | 67 | 0.333 | 0 | 0 | 0 | 0 | 0.333 | 0 | 0 | 0 | 0.333 | 0 | 0.362 | 0.211 | 0.427
99 | 354 | 3.91 | 67 | 0.216 | 0.036 | 0 | 0.058 | 0 | 0.243 | 0 | 0 | 0.204 | 0.243 | 0 | 0.264 | 0.402 | 0.333
100 | 354 | 3.91 | 67 | 0.245 | 0 | 0 | 0 | 0 | 0.302 | 0 | 0.164 | 0.191 | 0.099 | 0 | 0.293 | 0.43 | 0.277
101 | 354 | 3.91 | 67 | 0.29 | 0 | 0 | 0 | 0 | 0.364 | 0 | 0.214 | 0 | 0.132 | 0 | 0.425 | 0 | 0.575
102 | 354 | 3.91 | 67 | 0.28 | 0 | 0 | 0 | 0 | 0.284 | 0 | 0.217 | 0 | 0.218 | 0 | 0.249 | 0.334 | 0.417
103 | 354 | 3.91 | 67 | 0.439 | 0 | 0 | 0 | 0 | 0.122 | 0 | 0 | 0 | 0.439 | 0 | 0.455 | 0 | 0.545
104 | 354 | 3.91 | 67 | 0.205 | 0 | 0 | 0 | 0.21 | 0.21 | 0 | 0.164 | 0 | 0.21 | 0 | 0.115 | 0.442 | 0.442
105 | 354 | 3.91 | 67 | 0.137 | 0 | 0 | 0 | 0.182 | 0.182 | 0.182 | 0.04 | 0.182 | 0.095 | 0 | 1 | 0 | 0
106 | 354 | 3.91 | 67 | 0.235 | 0.115 | 0 | 0 | 0 | 0.238 | 0 | 0 | 0.174 | 0.238 | 0 | 0.274 | 0.456 | 0.27
107 | 354 | 3.91 | 67 | 0.245 | 0 | 0 | 0 | 0 | 0.275 | 0 | 0 | 0.205 | 0.275 | 0 | 0.309 | 0.67 | 0.021
108 | 354 | 3.91 | 67 | 0.175 | 0 | 0 | 0 | 0.227 | 0.227 | 0 | 0.115 | 0.227 | 0.03 | 0 | 0.454 | 0 | 0.546
109 | 354 | 3.91 | 67 | 0.141 | 0 | 0 | 0 | 0.192 | 0.192 | 0.192 | 0.072 | 0.192 | 0.02 | 0 | 1 | 0 | 0
110 | 354 | 3.91 | 67 | 0.198 | 0 | 0 | 0 | 0 | 0.201 | 0.201 | 0 | 0.201 | 0.201 | 0 | 0.388 | 0 | 0.612
111 | 354 | 3.91 | 67 | 0.239 | 0 | 0 | 0 | 0 | 0.292 | 0 | 0.085 | 0.292 | 0.092 | 0 | 1 | 0 | 0