## Sheet1
trial_index | Drug_MW | Drug_LogP | Drug_TPSA | Drug | SL_1 | SL_2 | SL_3 | LL_1 | LL_2 | LL_3 | P_1 | P_2 | P_3 | S_1 | S_2 | S_3 | Water | Complexity | Complexity_STD | Formulation | Size | Size_STD | PDI | PDI_STD | Formulation Quality | Solu | Solu_STD
112 | 354 | 3.91 | 67 | 0.259 | 0 | 0 | 0 | 0 | 0.274 | 0 | 0.003 | 0.273 | 0.191 | 0 | 0.332 | 0.323 | 0.344 | 0.5 | 0 | Formulation 1 | 0.2201619 | 0.003601593 | 0.1822476 | 0.02536162 | 1 | 0.259 | 0
113 | 354 | 3.91 | 67 | 0.25 | 0 | 0 | 0 | 0.129 | 0.261 | 0 | 0 | 0.165 | 0.195 | 0 | 0.506 | 0.494 | 0 | 0.5 | 0 | Formulation 2 | 0.2226371 | 0.007825819 | 0.2038453 | 0.02537028 | 1 | 0.25 | 0
114 | 354 | 3.91 | 67 | 0.219 | 0 | 0 | 0 | 0.147 | 0.252 | 0 | 0.044 | 0.166 | 0.172 | 0 | 0.534 | 0.466 | 0 | 0.5833333 | 0 | Formulation 3 | 0.216424 | 0.003386784 | 0.2080277 | 0.01908578 | 1 | 0.219 | 0
115 | 354 | 3.91 | 67 | 0.362 | 0.143 | 0 | 0 | 0 | 0.145 | 0 | 0.01 | 0 | 0.339 | 0 | 0.457 | 0 | 0.543 | 0.4166667 | 0 | Formulation 4 | 0.2154026 | 0.01084799 | 0.2905507 | 0.01652704 | 1 | 0.362 | 0
116 | 354 | 3.91 | 67 | 0.234 | 0 | 0 | 0 | 0.234 | 0.208 | 0 | 0 | 0.144 | 0.179 | 0 | 0.508 | 0.492 | 0 | 0.5 | 0 | Formulation 5 | 0.2000777 | 0.001585732 | 0.1812694 | 0.01793134 | 1 | 0.234 | 0
117 | 354 | 3.91 | 67 | 0.259 | 0.079 | 0 | 0 | 0.024 | 0.27 | 0 | 0 | 0.17 | 0.197 | 0 | 0.505 | 0.495 | 0 | 0.5833333 | 0 | Formulation 6 | 0.2218581 | 0.0001207225 | 0.1894542 | 0.01703491 | 1 | 0.259 | 0
118 | 354 | 3.91 | 67 | 0.146 | 0 | 0 | 0 | 0.254 | 0.254 | 0 | 0 | 0.156 | 0.19 | 0 | 0.5 | 0.5 | 0 | 0.5 | 0 | Formulation 7 | 0.2097542 | 0.007467246 | 0.203273 | 0.02290853 | 1 | 0.146 | 0
119 | 354 | 3.91 | 67 | 0.411 | 0.029 | 0 | 0 | 0 | 0.188 | 0 | 0 | 0 | 0.372 | 0 | 0.5 | 0 | 0.5 | 0.3333333 | 0 | Formulation 8 | 0.1877365 | 0.007267564 | 0.1836458 | 0.02155904 | 1 | 0.411 | 0
120 | 354 | 3.91 | 67 | 0.229 | 0.066 | 0 | 0 | 0 | 0.273 | 0 | 0 | 0.2 | 0.232 | 0 | 0.519 | 0.481 | 0 | 0.5 | 0 | Formulation 9 | 0.2134603 | 0.009798711 | 0.2082741 | 0.02946617 | 1 | 0.229 | 0
121 | 354 | 3.91 | 67 | 0.214 | 0 | 0 | 0 | 0.214 | 0.214 | 0 | 0.008 | 0.214 | 0.136 | 0 | 1 | 0 | 0 | 0.5 | 0 | Formulation 10 | 0.1953845 | 0.002122183 | 0.1933225 | 0.02738059 | 1 | 0.214 | 0
122 | 354 | 3.91 | 67 | 0.417 | 0 | 0 | 0 | 0 | 0.135 | 0 | 0.058 | 0 | 0.39 | 0 | 0.433 | 0 | 0.567 | 0.3333333 | 0 | Formulation 11 | 0.1617124 | 0.006528016 | 0.2165074 | 0.0185905 | 1 | 0.417 | 0
123 | 354 | 3.91 | 67 | 0.336 | 0.177 | 0 | 0 | 0 | 0.149 | 0 | 0 | 0 | 0.337 | 0 | 0.5 | 0 | 0.5 | 0.3333333 | 0 | Formulation 12 | 0.2278343 | 0.004910435 | 0.3330108 | 0.01214237 | 1 | 0.336 | 0
124 | 354 | 3.91 | 67 | 0.3 | 0.23 | 0 | 0 | 0 | 0.135 | 0 | 0 | 0 | 0.335 | 0 | 0.462 | 0 | 0.538 | 0.3333333 | 0 | Formulation 13 | 0.2366498 | 0.004352046 | 0.3444316 | 0.01544316 | 1 | 0.3 | 0
125 | 354 | 3.91 | 67 | 0.226 | 0.287 | 0 | 0 | 0 | 0.107 | 0 | 0 | 0.084 | 0.297 | 0 | 0.447 | 0.004 | 0.549 | 0.5 | 0 | Formulation 14 | 0.2215135 | 0.006158455 | 0.4009887 | 0.05522185 | 1 | 0.226 | 0
126 | 354 | 3.91 | 67 | 0.472 | 0 | 0 | 0 | 0 | 0.146 | 0 | 0 | 0 | 0.382 | 0 | 0.417 | 0 | 0.583 | 0.25 | 0 | Formulation 15 | 0.1544623 | 0.008746506 | 0.2370246 | 0.001739318 | 1 | 0.472 | 0
127 | 354 | 3.91 | 67 | 0.43 | 0.127 | 0 | 0 | 0 | 0.089 | 0 | 0 | 0 | 0.354 | 0 | 0.454 | 0 | 0.546 | 0.3333333 | 0 | Formulation 16 | 0.1443752 | 0.006016445 | 0.447566 | 0.01477719 | 1 | 0.43 | 0