## Sheet1
trial_index | Drug_MW | Drug_LogP | Drug_TPSA | Drug | SL_1 | SL_2 | SL_3 | LL_1 | LL_2 | LL_3 | P_1 | P_2 | P_3 | S_1 | S_2 | S_3 | Water | Complexity | Complexity_STD | Formulation | Size | Size_STD | PDI | PDI_STD | Formulation Quality | Solu | Solu_STD
128 | 354 | 3.91 | 67 | 0.452 | 0 | 0 | 0 | 0 | 0.098 | 0 | 0 | 0.039 | 0.411 | 0 | 0.677 | 0 | 0.323 | 4 | 0 | Formulation 1 | 152.1569 | 4.511119 | 0.2765257 | 0.03930279 | 1 | 904 | 0
129 | 354 | 3.91 | 67 | 0.333 | 0 | 0.285 | 0 | 0 | 0.076 | 0 | 0 | 0.004 | 0.303 | 0 | 0.442 | 0 | 0.558 | 5 | 0 | Formulation 2 | 256.2792 | 10.20564 | 0.4104386 | 0.0494678 | 1 | 666 | 0
130 | 354 | 3.91 | 67 | 0.486 | 0 | 0 | 0 | 0 | 0.051 | 0 | 0.005 | 0 | 0.458 | 0 | 0.372 | 0.078 | 0.55 | 5 | 0 | Formulation 3 | 76.04965 | 4.716267 | 0.4520251 | 0.04290769 | 1 | 972 | 0
131 | 354 | 3.91 | 67 | 0.505 | 0 | 0 | 0 | 0 | 0 | 0 | 0.005 | 0 | 0.49 | 0 | 0.393 | 0 | 0.607 | 3 | 0 | Formulation 4 | 31.29959 | 1.028207 | 0.2239434 | 0.03666082 | 1 | 1010 | 0
132 | 354 | 3.91 | 67 | 0.411 | 0 | 0 | 0 | 0 | 0.136 | 0 | 0 | 0.084 | 0.368 | 0.199 | 0.375 | 0 | 0.426 | 5 | 0 | Formulation 5 | 199.6646 | 8.519157 | 0.3874966 | 0.02713935 | 1 | 822 | 0
133 | 354 | 3.91 | 67 | 0.364 | 0 | 0 | 0.223 | 0 | 0.086 | 0 | 0 | 0 | 0.326 | 0 | 0.433 | 0.089 | 0.479 | 5 | 0 | Formulation 6 | 270.5714 | 2.88187 | 0.3361234 | 0.04577276 | 1 | 728 | 0
134 | 354 | 3.91 | 67 | 0.227 | 0 | 0 | 0 | 0.227 | 0.186 | 0 | 0.015 | 0.198 | 0.146 | 0 | 0.654 | 0.346 | 0 | 7 | 0 | Formulation 7 | 194.9468 | 7.242944 | 0.2031448 | 0.0253733 | 1 | 454 | 0
135 | 354 | 3.91 | 67 | 0.238 | 0 | 0 | 0 | 0.238 | 0.145 | 0 | 0 | 0.179 | 0.2 | 0 | 0.926 | 0.074 | 0 | 6 | 0 | Formulation 8 | 174.0631 | 2.621943 | 0.2169693 | 0.0271545 | 1 | 476 | 0
136 | 354 | 3.91 | 67 | 0.267 | 0 | 0 | 0 | 0 | 0.265 | 0 | 0.139 | 0.173 | 0.155 | 0 | 0.447 | 0.553 | 0 | 6 | 0 | Formulation 9 | 219.1721 | 3.601228 | 0.1975541 | 0.03631133 | 1 | 534 | 0
137 | 354 | 3.91 | 67 | 0.253 | 0 | 0 | 0 | 0.253 | 0.091 | 0 | 0 | 0.186 | 0.218 | 0 | 0.479 | 0 | 0.521 | 5 | 0 | Formulation 10 | 127.3702 | 1.920557 | 0.2816792 | 0.03351093 | 1 | 506 | 0
138 | 354 | 3.91 | 67 | 0.252 | 0 | 0 | 0 | 0 | 0.268 | 0 | 0.212 | 0 | 0.268 | 0 | 0.269 | 0.459 | 0.272 | 5 | 0 | Formulation 11 | 223.5867 | 1.728856 | 0.2154522 | 0.02123734 | 1 | 504 | 0
139 | 354 | 3.91 | 67 | 0.223 | 0 | 0 | 0 | 0 | 0.241 | 0 | 0.183 | 0.145 | 0.208 | 0 | 0.353 | 0.647 | 0 | 6 | 0 | Formulation 12 | 219.9998 | 2.815813 | 0.167045 | 0.01837897 | 1 | 446 | 0
140 | 354 | 3.91 | 67 | 0.25 | 0 | 0 | 0 | 0 | 0.264 | 0 | 0.159 | 0.161 | 0.166 | 0 | 0.42 | 0.58 | 0 | 6 | 0 | Formulation 13 | 221.2251 | 3.047142 | 0.19162 | 0.01218618 | 1 | 500 | 0
141 | 354 | 3.91 | 67 | 0.481 | 0 | 0 | 0 | 0 | 0.08 | 0 | 0 | 0 | 0.438 | 0 | 1 | 0 | 0 | 3 | 0 | Formulation 14 | 96.47004 | 7.472787 | 0.5078596 | 0.03348267 | 1 | 962 | 0
142 | 354 | 3.91 | 67 | 0.301 | 0 | 0 | 0 | 0 | 0.313 | 0 | 0.23 | 0 | 0.155 | 0 | 0.207 | 0.397 | 0.397 | 5 | 0 | Formulation 15 | 228.5187 | 2.830508 | 0.1747819 | 0.03667582 | 1 | 602 | 0
143 | 354 | 3.91 | 67 | 0.459 | 0 | 0 | 0.017 | 0 | 0.072 | 0 | 0 | 0 | 0.453 | 0 | 0.5 | 0 | 0.5 | 4 | 0 | Formulation 16 | 94.99233 | 1.244805 | 0.4111968 | 0.02140062 | 1 | 918 | 0