## Sheet1
trial_index | Drug | SL_1 | SL_2 | SL_3 | LL_1 | LL_2 | LL_3 | P_1 | P_2 | P_3 | S_1 | S_2 | S_3 | Water | Solu | Solu_STD | Size | Size_STD | PDI | PDI_STD | Complexity | Complexity_STD | Solvent
128 | 158.2 | 0 | 0 | 0 | 0 | 34.3 | 0 | 0 | 13.65 | 143.85 | 0 | 677 | 0 | 323 | [8 empty] | 0
129 | 116.55 | 0 | 99.75 | 0 | 0 | 26.6 | 0 | 0 | 1.4 | 106.05 | 0 | 442 | 0 | 558 | [8 empty] | -0.35
130 | 170.1 | 0 | 0 | 0 | 0 | 17.85 | 0 | 1.75 | 0 | 160.3 | 0 | 372 | 78 | 550 | [8 empty] | 0
131 | 176.75 | 0 | 0 | 0 | 0 | 0 | 0 | 1.75 | 0 | 171.5 | 0 | 393 | 0 | 607 | [8 empty] | 0
132 | 143.85 | 0 | 0 | 0 | 0 | 47.6 | 0 | 0 | 29.4 | 128.8 | 199 | 375 | 0 | 426 | [8 empty] | 0.35
133 | 127.4 | 0 | 0 | 78.05 | 0 | 30.1 | 0 | 0 | 0 | 114.1 | 0 | 433 | 89 | 479 | [8 empty] | 0.35
134 | 79.45 | 0 | 0 | 0 | 79.45 | 65.1 | 0 | 5.25 | 69.3 | 51.1 | 0 | 654 | 346 | 0 | [8 empty] | 0.35
135 | 83.3 | 0 | 0 | 0 | 83.3 | 50.75 | 0 | 0 | 62.65 | 70 | 0 | 926 | 74 | 0 | [8 empty] | 0
136 | 93.45 | 0 | 0 | 0 | 0 | 92.75 | 0 | 48.65 | 60.55 | 54.25 | 0 | 447 | 553 | 0 | [8 empty] | 0.35
137 | 88.55 | 0 | 0 | 0 | 88.55 | 31.85 | 0 | 0 | 65.1 | 76.3 | 0 | 479 | 0 | 521 | [8 empty] | -0.35
138 | 88.2 | 0 | 0 | 0 | 0 | 93.8 | 0 | 74.2 | 0 | 93.8 | 0 | 269 | 459 | 272 | [8 empty] | 0
139 | 78.05 | 0 | 0 | 0 | 0 | 84.35 | 0 | 64.05 | 50.75 | 72.8 | 0 | 353 | 647 | 0 | [8 empty] | 0
140 | 87.5 | 0 | 0 | 0 | 0 | 92.4 | 0 | 55.65 | 56.35 | 58.1 | 0 | 420 | 580 | 0 | [8 empty] | 0
141 | 168.35 | 0 | 0 | 0 | 0 | 28 | 0 | 0 | 0 | 153.3 | 0 | 1000 | 0 | 0 | [8 empty] | 0.35
142 | 105.35 | 0 | 0 | 0 | 0 | 109.55 | 0 | 80.5 | 0 | 54.25 | 0 | 207 | 397 | 397 | [8 empty] | 0.35
143 | 160.65 | 0 | 0 | 5.95 | 0 | 25.2 | 0 | 0 | 0 | 158.55 | 0 | 500 | 0 | 500 | [8 empty] | -0.35