## Sheet1
trial_index | Drug_MW | Drug_LogP | Drug_TPSA | Drug | SL_1 | SL_2 | SL_3 | LL_1 | LL_2 | LL_3 | P_1 | P_2 | P_3 | S_1 | S_2 | S_3 | Water | Complexity | Complexity_STD | Formulation | Size | Size_STD | PDI | PDI_STD | Formulation Quality | Solu | Solu_STD
144 | 354 | 3.91 | 67 | 0.285 | 0 | 0 | 0.181 | 0.231 | 0 | 0 | 0.018 | 0 | 0.285 | 0 | 0.393 | 0 | 0.607 | 5 | 0 | Formulation 1 | 251.3607 | 7.091373 | 0.3587077 | 0.1835835 | 1 | 570 | 0
145 | 354 | 3.91 | 67 | 0.442 | 0 | 0 | 0.056 | 0 | 0 | 0 | 0.06 | 0 | 0.442 | 0 | 0.368 | 0 | 0.632 | 4 | 0 | Formulation 2 | 1000 | 0 | 1 | 0 | 0 | 0 | 0
146 | 354 | 3.91 | 67 | 0.423 | 0.152 | 0 | 0 | 0 | 0 | 0 | 0.002 | 0 | 0.423 | 0 | 0.364 | 0 | 0.636 | 4 | 0 | Formulation 3 | 1000 | 0 | 1 | 0 | 0 | 0 | 0
147 | 354 | 3.91 | 67 | 0.309 | 0 | 0 | 0.196 | 0 | 0 | 0.186 | 0 | 0 | 0.309 | 0 | 0.406 | 0 | 0.594 | 4 | 0 | Formulation 4 | 1000 | 0 | 1 | 0 | 0 | 0 | 0
148 | 354 | 3.91 | 67 | 0.435 | 0 | 0 | 0.182 | 0 | 0 | 0 | 0.026 | 0 | 0.357 | 0 | 0.368 | 0 | 0.632 | 4 | 0 | Formulation 5 | 233.1414 | 2.024874 | 0.209453 | 0.06795413 | 1 | 870 | 0
149 | 354 | 3.91 | 67 | 0.333 | 0 | 0 | 0 | 0.333 | 0 | 0 | 0 | 0 | 0.333 | 0 | 0.402 | 0 | 0.598 | 3 | 0 | Formulation 6 | 1000 | 0 | 1 | 0 | 0 | 0 | 0
150 | 354 | 3.91 | 67 | 0.406 | 0 | 0 | 0 | 0.11 | 0 | 0.2 | 0 | 0 | 0.284 | 0 | 0.34 | 0 | 0.66 | 4 | 0 | Formulation 7 | 170.595 | 5.155941 | 0.1727265 | 0.006629881 | 1 | 812 | 0
151 | 354 | 3.91 | 67 | 0.25 | 0 | 0 | 0.25 | 0.25 | 0 | 0 | 0 | 0 | 0.25 | 0 | 0.406 | 0 | 0.594 | 4 | 0 | Formulation 8 | 1000 | 0 | 1 | 0 | 0 | 0 | 0
152 | 354 | 3.91 | 67 | 0.245 | 0 | 0 | 0 | 0.245 | 0 | 0.245 | 0.021 | 0 | 0.245 | 0 | 0.379 | 0 | 0.621 | 5 | 0 | Formulation 9 | 183.8892 | 6.281816 | 0.1750956 | 0.04082401 | 1 | 490 | 0
153 | 354 | 3.91 | 67 | 0.352 | 0 | 0 | 0 | 0.352 | 0 | 0 | 0 | 0 | 0.297 | 0 | 0.378 | 0 | 0.622 | 3 | 0 | Formulation 10 | 1000 | 0 | 1 | 0 | 0 | 0 | 0
154 | 354 | 3.91 | 67 | 0.333 | 0 | 0 | 0.333 | 0 | 0 | 0 | 0 | 0 | 0.333 | 0 | 0.376 | 0 | 0.624 | 3 | 0 | Formulation 11 | 1000 | 0 | 1 | 0 | 0 | 0 | 0
155 | 354 | 3.91 | 67 | 0.277 | 0 | 0 | 0 | 0 | 0.277 | 0 | 0.211 | 0 | 0.236 | 0 | 0.182 | 0.409 | 0.409 | 6 | 0 | Formulation 12 | 221.0814 | 7.14001 | 0.1601169 | 0.02924165 | 1 | 554 | 0
156 | 354 | 3.91 | 67 | 0.242 | 0 | 0 | 0.219 | 0.242 | 0 | 0 | 0.055 | 0 | 0.242 | 0 | 0.368 | 0 | 0.632 | 5 | 0 | Formulation 13 | 249.6848 | 10.77611 | 0.410089 | 0.1414448 | 1 | 484 | 0
157 | 354 | 3.91 | 67 | 0.232 | 0 | 0 | 0.212 | 0.232 | 0.093 | 0 | 0 | 0 | 0.232 | 0 | 0.639 | 0 | 0.361 | 5 | 0 | Formulation 14 | 292.0709 | 4.069335 | 0.2388187 | 0.01582117 | 1 | 464 | 0
158 | 354 | 3.91 | 67 | 0.457 | 0 | 0 | 0.09 | 0 | 0 | 0 | 0.065 | 0 | 0.388 | 0 | 0.33 | 0 | 0.67 | 4 | 0 | Formulation 15 | 198.5343 | 14.65173 | 0.2515249 | 0.08021724 | 1 | 914 | 0
159 | 354 | 3.91 | 67 | 0.322 | 0 | 0 | 0.322 | 0 | 0 | 0 | 0.035 | 0 | 0.322 | 0 | 0.418 | 0 | 0.582 | 4 | 0 | Formulation 16 | 1000 | 0 | 1 | 0 | 0 | 0 | 0